## Control
Type Path for .jcp files | c:\gixa\data\ | e.g. | c:\gixa\data\
Type path for .x01 converted files | c:\apd1\data\ | e.g. | c:\apd\data\
DO Conversion
File Directory *.jcp
QUIT without change
INFO

## mrd.x01
MRD-SingleScan
FileName | SAM109.X01 | FileDateTime | 1996-08-06 | 16:15
Sample | PERMABLOC LS | Reflection
Wavelength, 1.5406 | GenkVmA, 40, 55, Omega | 1.025 | Two Theta | 2.05
X | 0 | Y, 0, Phi, 0.0 | Psi | 0
ScanType | STEP | ScanAxis | 2Theta/Omega | FirstAngle
0.1 | ScanRange | 1.95 | StepWidth | 0.0025
TimePerStep | 1 | NrOfData | 781
ScanData
144 | 262.44 | 823.69 | 3080.25 | 9101.16
20135.607 | 37830.25 | 63403.242 | 104781.695 | 165404.906
233192.406 | 296262.469 | 346449.938 | 395641 | 433753.938
466079.313 | 487204 | 504241.969 | 514232.375 | 514949.719
507513.781 | 489720.031 | 466898.875 | 449704.313 | 442225
433490.594 | 434017.438 | 436392.313 | 442357.969 | 460905.25
482608.094 | 507371.281 | 531295.25 | 559204.813 | 588442.375
622521 | 654319.25 | 680460.063 | 699397.688 | 710649
713856.063 | 701908.813 | 685749.563 | 662270.438 | 632661.188
596292.875 | 550564 | 503958.031 | 456976 | 401702.438
349517.469 | 296044.781 | 248601.969 | 199451.563 | 158483.609
122360.031 | 93269.156 | 66203.281 | 45667.688 | 29721.758
19881 | 11815.689 | 7551.61 | 5169.61 | 3881.29
3025 | 2704 | 2180.89 | 1927.21 | 1489.96
1406.25 | 1288.81 | 1398.76 | 1128.96 | 1274.49
1135.69 | 1339.56 | 1075.84 | 1253.16 | 1156
1584.04 | 1128.96 | 1444 | 1354.24 | 2007.04
1361.61 | 2125.21 | 1406.25 | 2440.36 | 1122.25
1672.81 | 1156 | 2256.25 | 948.64 | 2088.49
1089 | 2611.21 | 835.21 | 1672.81 | 961
1900.96 | 745.29 | 1253.16 | 718.24 | 1004.89
501.76 | 635.04 | 466.56 | 670.81 | 416.16
566.44 | 501.76 | 870.25 | 449.44 | 864.36
625 | 1218.01 | 635.04 | 1332.25 | 882.09
1681 | 817.96 | 1616.04 | 1043.29 | 1831.84
835.21 | 1528.81 | 973.44 | 1624.09 | 686.44
1156 | 718.24 | 1062.76 | 497.29 | 823.69
475.24 | 729 | 345.96 | 529 | 338.56
547.56 | 320.41 | 542.89 | 388.09 | 712.89
470.89 | 767.29 | 665.64 | 1095.61 | 812.25
1296 | 967.21 | 1632.16 | 1095.61 | 1632.16
1317.69 | 2043.04 | 1296 | 1953.64 | 1608.01
2209 | 1310.44 | 1909.69 | 1436.41 | 2016.01
1176.49 | 1747.24 | 1232.01 | 1713.96 | 906.01
1246.09 | 858.49 | 1115.56 | 585.64 | 784
533.61 | 655.36 | 357.21 | 449.44 | 331.24
445.21 | 345.96 | 441 | 408.04 | 600.25
470.89 | 630.01 | 734.41 | 936.36 | 734.41
1069.29 | 985.96 | 1324.96 | 1082.41 | 1482.25
1274.49 | 1738.89 | 1339.56 | 1689.21 | 1459.24
1909.69 | 1398.76 | 1814.76 | 1497.69 | 1831.84
1296 | 1624.09 | 1324.96 | 1536.64 | 948.64
1274.49 | 900 | 1128.96 | 676 | 829.44
605.16 | 702.25 | 384.16 | 497.29 | 412.09
388.09 | 249.64 | 320.41 | 306.25 | 380.25
282.24 | 372.49 | 392.04 | 466.56 | 484
524.41 | 605.16 | 723.61 | 691.69 | 756.25
800.89 | 985.96 | 900 | 1036.84 | 1036.84
1190.25 | 1024 | 1183.36 | 1108.89 | 1183.36
1024 | 1149.21 | 1056.25 | 1135.69 | 812.25
942.49 | 829.44 | 858.49 | 655.36 | 665.64
585.64 | 566.44 | 404.01 | 404.01 | 345.96
275.56 | 246.49 | 207.36 | 207.36 | 166.41
141.61 | 163.84 | 169 | 163.84 | 179.56
210.25 | 231.04 | 292.41 | 289 | 313.29
361 | 404.01 | 416.16 | 475.24 | 470.89
497.29 | 445.21 | 529 | 515.29 | 561.69
506.25 | 524.41 | 506.25 | 492.84 | 484
462.25 | 445.21 | 368.64 | 338.56 | 353.44
320.41 | 256 | 256 | 225 | 174.24
163.84 | 129.96 | 132.25 | 114.49 | 90.25
67.24 | 75.69 | 62.41 | 64 | 53.29
70.56 | 67.24 | 79.21 | 94.09 | 94.09
104.04 | 88.36 | 129.96 | 136.89 | 153.76
179.56 | 148.84 | 182.25 | 187.69 | 169
204.49 | 198.81 | 204.49 | 187.69 | 187.69
196 | 176.89 | 171.61 | 166.41 | 127.69
129.96 | 129.96 | 108.16 | 102.01 | 88.36
82.81 | 73.96 | 47.61 | 53.29 | 44.89
36 | 30.25 | 34.81 | 16 | 19.36
23.04 | 25 | 22.09 | 19.36 | 20.25
21.16 | 37.21 | 38.44 | 34.81 | 54.76
50.41 | 51.84 | 65.61 | 57.76 | 62.41
68.89 | 67.24 | 72.25 | 59.29 | 56.25
62.41 | 67.24 | 64 | 62.41 | 53.29
54.76 | 56.25 | 44.89 | 47.61 | 38.44
57.76 | 40.96 | 46.24 | 33.64 | 29.16
22.09 | 23.04 | 19.36 | 23.04 | 10.24
15.21 | 10.24 | 15.21 | 7.84 | 6.76
4.84 | 9 | 12.25 | 10.89 | 10.89
12.96 | 26.01 | 17.64 | 15.21 | 23.04
27.04 | 24.01 | 26.01 | 25 | 27.04
33.64 | 22.09 | 33.64 | 28.09 | 26.01
33.64 | 29.16 | 28.09 | 28.09 | 24.01
29.16 | 19.36 | 24.01 | 24.01 | 25
21.16 | 12.25 | 12.25 | 13.69 | 10.89
15.21 | 12.25 | 10.89 | 5.76 | 7.84
7.84 | 9 | 12.96 | 19.36 | 9
12.96 | 10.89 | 13.69 | 12.25 | 9
12.25 | 10.89 | 12.25 | 12.96 | 15.21
17.64 | 20.25 | 13.69 | 10.89 | 23.04
9 | 17.64 | 10.89 | 16.81 | 15.21
10.89 | 13.69 | 10.24 | 13.69 | 2.89
4.84 | 5.76 | 15.21 | 7.84 | 4.84
6.76 | 9 | 10.24 | 1.96 | 6.76
9 | 7.84 | 10.89 | 2.89 | 5.76
5.76 | 4.84 | 5.76 | 5.76 | 10.89
9 | 12.25 | 4 | 10.24 | 6.76
5.76 | 6.76 | 10.89 | 7.84 | 7.84
5.76 | 10.24 | 2.89 | 9 | 6.76
1.96 | 5.76 | 1 | 9 | 6.76
2.89 | 2.89 | 4.84 | 4.84 | 4
4.84 | 7.84 | 4 | 6.76 | 4.84
2.89 | 4 | 1.96 | 5.76 | 5.76
2.89 | 2.89 | 4.84 | 7.84 | 4.84
5.76 | 5.76 | 2.89 | 4 | 7.84
10.24 | 7.84 | 9 | 5.76 | 6.76
9 | 7.84 | 5.76 | 4 | 4.84
5.76 | 4.84 | 4.84 | 4 | 2.89
2.89 | 0.01 | 6.76 | 6.76 | 4.84
4 | 2.89 | 4.84 | 1.96 | 4.84
4.84 | 1 | 1 | 1.96 | 4
1.96 | 1.96 | 5.76 | 5.76 | 4.84
4.84 | 7.84 | 5.76 | 5.76 | 7.84
2.89 | 9 | 7.84 | 6.76 | 4.84
1.96 | 4 | 6.76 | 1.96 | 1.96
7.84 | 10.89 | 6.76 | 4 | 1.96
4 | 4 | 4.84 | 4.84 | 4.84
5.76 | 4.84 | 4.84 | 4 | 4.84
2.89 | 4 | 2.89 | 4 | 2.89
1.96 | 0.01 | 4 | 2.89 | 4
1.96 | 1.96 | 1 | 2.89 | 5.76
10.24 | 2.89 | 4 | 1 | 1.96
7.84 | 12.96 | 9 | 2.89 | 1.96
2.89 | 4.84 | 0.01 | 1.96 | 4.84
5.76 | 4.84 | 2.89 | 1 | 2.89
4 | 4.84 | 4 | 0.01 | 1
1.96 | 2.89 | 1 | 2.89 | 0.01
4 | 5.76 | 1.96 | 4 | 1.96
2.89 | 4 | 1 | 1.96 | 0.01
2.89 | 1.96 | 2.89 | 4 | 2.89
4.84 | 4 | 7.84 | 2.89 | 2.89
2.89 | 4 | 1 | 4.84 | 4.84
2.89 | 2.89 | 4 | 4.84 | 2.89
1 | 4.84 | 0.01 | 0.01 | 1.96
1.96 | 1 | 1 | 1 | 0.01
1.96 | 1 | 2.89 | 1 | 4.84
2.89 | 2.89 | 1.96 | 0.01 | 0.01
1 | 2.89 | 4 | 0.01 | 4
6.76 | 1.96 | 1.96 | 1.96 | 1.96
1 | 1.96 | 1 | 1.96 | 1.96
6.76 | 2.89 | 2.89 | 2.89 | 4.84
1.96 | 4.84 | 1.96 | 1 | 1.96
1.96 | 1.96 | 0.01 | 2.89 | 1
1.96 | 2.89 | 2.89 | 0.01 | 4
1.96 | 1 | 4 | 1.96 | 1.96
1.96 | 0.01 | 1 | 2.89 | 1
0.01 | 1.96 | 2.89 | 4 | 2.89
1 | 1.96 | 1 | 1.96 | 4
1 | 4 | 1 | 1 | 1
1.96 | 2.89 | 2.89 | 1 | 1
1 | 2.89 | 1 | 1 | 1.96
1 | 1 | 1.96 | 1 | 1
2.89 | 1.96 | 1 | 1.96 | 1
1.96 | 1.96 | 0.01 | 0.01 | 1
0.01 | 1.96 | 2.89 | 1.96 | 1
1

## Sheet2
## TITLE= SAM109 | [5 empty] | SAM109
## JCAMP-DX= 4.24
## DATA TYPE= RD
## BLOCKS= 1
## ORIGIN= PHILIPS EXPORT B.V.
## OWNER= COPYRIGHT(C) 1989 by PHILIPS EXPORT B.V.
## DATE= 96/08/06
## TIME= 16:15:00
## SAMPLE DESCRIPTION= PERMABLOC LS
##=
APD1700 Automated Powder Diffractometer System 1
## SOURCE REFERENCE= APD1700
##$UPDATE DATE= 96/08/06
##$UPDATE TIME= 16:15:00
##$WAVELENGTH ALPHA1= 1.54059994
##$WAVELENGTH ALPHA2= 1.54438984
##$INTENSITY RATIO ALPHA2/ALPHA1= 0.500000
##$GENERATOR VOLTAGE= 40
##$TUBE CURRENT= 55
##$MONOCHROMATOR= YES
##$SPINNING= NO
##$DIVERGENCE SLIT= 1/30
##$RECEIVING SLIT= 0.2
##$RECEIVING SLIT DIMENTIONS= 0.000 0.000
##$SCATTER SLIT= 1/30
##$TUBE FOCUS= Long Fine
##$ANODE MATERIAL= Cu
##$TAKE OFF ANGLE= 6.000
##$POISSONS RATIO= 0.000
##$YOUNGS MODULUS= 0.000
##$DIFFRACTOMETER SYSTEM NUMBER= 1
##$ANALYSIS PROGRAM NUMBER= 13
##$DETECTOR TYPE= Proportional
## TEMPERATURE= 20
##$PSI ANGLE= 0.000
##$SCAN TYPE= Step
##$COUNT TIME= 1.000000
## XUNITS= TWO-THETA
## YUNITS= COUNTS
## XFACTOR= 1.0
## YFACTOR= 1.0
## FIRSTX= 0.100
## LASTX= 4.000
## DELTAX= 0.005
## NPOINTS= 781
## FIRSTY= 144.000
## MINX= 0.100
## MAXX= 4.000
## XYDATA= X++<Y..Y>
0.1 | 144 | 262.44 | 823.69 | 3080.25 | 9101.16
0.125 | 20135.607 | 37830.25 | 63403.242 | 104781.695 | 165404.906
0.15 | 233192.406 | 296262.469 | 346449.938 | 395641 | 433753.938
0.175 | 466079.313 | 487204 | 504241.969 | 514232.375 | 514949.719
0.2 | 507513.781 | 489720.031 | 466898.875 | 449704.313 | 442225
0.225 | 433490.594 | 434017.438 | 436392.313 | 442357.969 | 460905.25
0.25 | 482608.094 | 507371.281 | 531295.25 | 559204.813 | 588442.375
0.275 | 622521 | 654319.25 | 680460.063 | 699397.688 | 710649
0.3 | 713856.063 | 701908.813 | 685749.563 | 662270.438 | 632661.188
0.325 | 596292.875 | 550564 | 503958.031 | 456976 | 401702.438
0.35 | 349517.469 | 296044.781 | 248601.969 | 199451.563 | 158483.609
0.375 | 122360.031 | 93269.156 | 66203.281 | 45667.688 | 29721.758
0.4 | 19881 | 11815.689 | 7551.61 | 5169.61 | 3881.29
0.425 | 3025 | 2704 | 2180.89 | 1927.21 | 1489.96
0.45 | 1406.25 | 1288.81 | 1398.76 | 1128.96 | 1274.49
0.475 | 1135.69 | 1339.56 | 1075.84 | 1253.16 | 1156
0.5 | 1584.04 | 1128.96 | 1444 | 1354.24 | 2007.04
0.525 | 1361.61 | 2125.21 | 1406.25 | 2440.36 | 1122.25
0.55 | 1672.81 | 1156 | 2256.25 | 948.64 | 2088.49
0.575 | 1089 | 2611.21 | 835.21 | 1672.81 | 961
0.6 | 1900.96 | 745.29 | 1253.16 | 718.24 | 1004.89
0.625 | 501.76 | 635.04 | 466.56 | 670.81 | 416.16
0.65 | 566.44 | 501.76 | 870.25 | 449.44 | 864.36
0.675 | 625 | 1218.01 | 635.04 | 1332.25 | 882.09
0.7 | 1681 | 817.96 | 1616.04 | 1043.29 | 1831.84
0.725 | 835.21 | 1528.81 | 973.44 | 1624.09 | 686.44
0.75 | 1156 | 718.24 | 1062.76 | 497.29 | 823.69
0.775 | 475.24 | 729 | 345.96 | 529 | 338.56
0.8 | 547.56 | 320.41 | 542.89 | 388.09 | 712.89
0.825 | 470.89 | 767.29 | 665.64 | 1095.61 | 812.25
0.85 | 1296 | 967.21 | 1632.16 | 1095.61 | 1632.16
0.875 | 1317.69 | 2043.04 | 1296 | 1953.64 | 1608.01
0.9 | 2209 | 1310.44 | 1909.69 | 1436.41 | 2016.01
0.925 | 1176.49 | 1747.24 | 1232.01 | 1713.96 | 906.01
0.95 | 1246.09 | 858.49 | 1115.56 | 585.64 | 784
0.975 | 533.61 | 655.36 | 357.21 | 449.44 | 331.24
1 | 445.21 | 345.96 | 441 | 408.04 | 600.25
1.025 | 470.89 | 630.01 | 734.41 | 936.36 | 734.41
1.05 | 1069.29 | 985.96 | 1324.96 | 1082.41 | 1482.25
1.075 | 1274.49 | 1738.89 | 1339.56 | 1689.21 | 1459.24
1.1 | 1909.69 | 1398.76 | 1814.76 | 1497.69 | 1831.84
1.125 | 1296 | 1624.09 | 1324.96 | 1536.64 | 948.64
1.15 | 1274.49 | 900 | 1128.96 | 676 | 829.44
1.175 | 605.16 | 702.25 | 384.16 | 497.29 | 412.09
1.2 | 388.09 | 249.64 | 320.41 | 306.25 | 380.25
1.225 | 282.24 | 372.49 | 392.04 | 466.56 | 484
1.25 | 524.41 | 605.16 | 723.61 | 691.69 | 756.25
1.275 | 800.89 | 985.96 | 900 | 1036.84 | 1036.84
1.3 | 1190.25 | 1024 | 1183.36 | 1108.89 | 1183.36
1.325 | 1024 | 1149.21 | 1056.25 | 1135.69 | 812.25
1.35 | 942.49 | 829.44 | 858.49 | 655.36 | 665.64
1.375 | 585.64 | 566.44 | 404.01 | 404.01 | 345.96
1.4 | 275.56 | 246.49 | 207.36 | 207.36 | 166.41
1.425 | 141.61 | 163.84 | 169 | 163.84 | 179.56
1.45 | 210.25 | 231.04 | 292.41 | 289 | 313.29
1.475 | 361 | 404.01 | 416.16 | 475.24 | 470.89
1.5 | 497.29 | 445.21 | 529 | 515.29 | 561.69
1.525 | 506.25 | 524.41 | 506.25 | 492.84 | 484
1.55 | 462.25 | 445.21 | 368.64 | 338.56 | 353.44
1.575 | 320.41 | 256 | 256 | 225 | 174.24
1.6 | 163.84 | 129.96 | 132.25 | 114.49 | 90.25
1.625 | 67.24 | 75.69 | 62.41 | 64 | 53.29
1.65 | 70.56 | 67.24 | 79.21 | 94.09 | 94.09
1.675 | 104.04 | 88.36 | 129.96 | 136.89 | 153.76
1.7 | 179.56 | 148.84 | 182.25 | 187.69 | 169
1.725 | 204.49 | 198.81 | 204.49 | 187.69 | 187.69
1.75 | 196 | 176.89 | 171.61 | 166.41 | 127.69
1.775 | 129.96 | 129.96 | 108.16 | 102.01 | 88.36
1.8 | 82.81 | 73.96 | 47.61 | 53.29 | 44.89
1.825 | 36 | 30.25 | 34.81 | 16 | 19.36
1.85 | 23.04 | 25 | 22.09 | 19.36 | 20.25
1.875 | 21.16 | 37.21 | 38.44 | 34.81 | 54.76
1.9 | 50.41 | 51.84 | 65.61 | 57.76 | 62.41
1.925 | 68.89 | 67.24 | 72.25 | 59.29 | 56.25
1.95 | 62.41 | 67.24 | 64 | 62.41 | 53.29
1.975 | 54.76 | 56.25 | 44.89 | 47.61 | 38.44
2 | 57.76 | 40.96 | 46.24 | 33.64 | 29.16
2.025 | 22.09 | 23.04 | 19.36 | 23.04 | 10.24
2.05 | 15.21 | 10.24 | 15.21 | 7.84 | 6.76
2.075 | 4.84 | 9 | 12.25 | 10.89 | 10.89
2.1 | 12.96 | 26.01 | 17.64 | 15.21 | 23.04
2.125 | 27.04 | 24.01 | 26.01 | 25 | 27.04
2.15 | 33.64 | 22.09 | 33.64 | 28.09 | 26.01
2.175 | 33.64 | 29.16 | 28.09 | 28.09 | 24.01
2.2 | 29.16 | 19.36 | 24.01 | 24.01 | 25
2.225 | 21.16 | 12.25 | 12.25 | 13.69 | 10.89
2.25 | 15.21 | 12.25 | 10.89 | 5.76 | 7.84
2.275 | 7.84 | 9 | 12.96 | 19.36 | 9
2.3 | 12.96 | 10.89 | 13.69 | 12.25 | 9
2.325 | 12.25 | 10.89 | 12.25 | 12.96 | 15.21
2.35 | 17.64 | 20.25 | 13.69 | 10.89 | 23.04
2.375 | 9 | 17.64 | 10.89 | 16.81 | 15.21
2.4 | 10.89 | 13.69 | 10.24 | 13.69 | 2.89
2.425 | 4.84 | 5.76 | 15.21 | 7.84 | 4.84
2.45 | 6.76 | 9 | 10.24 | 1.96 | 6.76
2.475 | 9 | 7.84 | 10.89 | 2.89 | 5.76
2.5 | 5.76 | 4.84 | 5.76 | 5.76 | 10.89
2.525 | 9 | 12.25 | 4 | 10.24 | 6.76
2.55 | 5.76 | 6.76 | 10.89 | 7.84 | 7.84
2.575 | 5.76 | 10.24 | 2.89 | 9 | 6.76
2.6 | 1.96 | 5.76 | 1 | 9 | 6.76
2.625 | 2.89 | 2.89 | 4.84 | 4.84 | 4
2.65 | 4.84 | 7.84 | 4 | 6.76 | 4.84
2.675 | 2.89 | 4 | 1.96 | 5.76 | 5.76
2.7 | 2.89 | 2.89 | 4.84 | 7.84 | 4.84
2.725 | 5.76 | 5.76 | 2.89 | 4 | 7.84
2.75 | 10.24 | 7.84 | 9 | 5.76 | 6.76
2.775 | 9 | 7.84 | 5.76 | 4 | 4.84
2.8 | 5.76 | 4.84 | 4.84 | 4 | 2.89
2.825 | 2.89 | 0.01 | 6.76 | 6.76 | 4.84
2.85 | 4 | 2.89 | 4.84 | 1.96 | 4.84
2.875 | 4.84 | 1 | 1 | 1.96 | 4
2.9 | 1.96 | 1.96 | 5.76 | 5.76 | 4.84
2.925 | 4.84 | 7.84 | 5.76 | 5.76 | 7.84
2.95 | 2.89 | 9 | 7.84 | 6.76 | 4.84
2.975 | 1.96 | 4 | 6.76 | 1.96 | 1.96
3 | 7.84 | 10.89 | 6.76 | 4 | 1.96
3.025 | 4 | 4 | 4.84 | 4.84 | 4.84
3.05 | 5.76 | 4.84 | 4.84 | 4 | 4.84
3.075 | 2.89 | 4 | 2.89 | 4 | 2.89
3.1 | 1.96 | 0.01 | 4 | 2.89 | 4
3.125 | 1.96 | 1.96 | 1 | 2.89 | 5.76
3.15 | 10.24 | 2.89 | 4 | 1 | 1.96
3.175 | 7.84 | 12.96 | 9 | 2.89 | 1.96
3.2 | 2.89 | 4.84 | 0.01 | 1.96 | 4.84
3.225 | 5.76 | 4.84 | 2.89 | 1 | 2.89
3.25 | 4 | 4.84 | 4 | 0.01 | 1
3.275 | 1.96 | 2.89 | 1 | 2.89 | 0.01
3.3 | 4 | 5.76 | 1.96 | 4 | 1.96
3.325 | 2.89 | 4 | 1 | 1.96 | 0.01
3.35 | 2.89 | 1.96 | 2.89 | 4 | 2.89
3.375 | 4.84 | 4 | 7.84 | 2.89 | 2.89
3.4 | 2.89 | 4 | 1 | 4.84 | 4.84
3.425 | 2.89 | 2.89 | 4 | 4.84 | 2.89
3.45 | 1 | 4.84 | 0.01 | 0.01 | 1.96
3.475 | 1.96 | 1 | 1 | 1 | 0.01
3.5 | 1.96 | 1 | 2.89 | 1 | 4.84
3.525 | 2.89 | 2.89 | 1.96 | 0.01 | 0.01
3.55 | 1 | 2.89 | 4 | 0.01 | 4
3.575 | 6.76 | 1.96 | 1.96 | 1.96 | 1.96
3.6 | 1 | 1.96 | 1 | 1.96 | 1.96
3.625 | 6.76 | 2.89 | 2.89 | 2.89 | 4.84
3.65 | 1.96 | 4.84 | 1.96 | 1 | 1.96
3.675 | 1.96 | 1.96 | 0.01 | 2.89 | 1
3.7 | 1.96 | 2.89 | 2.89 | 0.01 | 4
3.725 | 1.96 | 1 | 4 | 1.96 | 1.96
3.75 | 1.96 | 0.01 | 1 | 2.89 | 1
3.775 | 0.01 | 1.96 | 2.89 | 4 | 2.89
3.8 | 1 | 1.96 | 1 | 1.96 | 4
3.825 | 1 | 4 | 1 | 1 | 1
3.85 | 1.96 | 2.89 | 2.89 | 1 | 1
3.875 | 1 | 2.89 | 1 | 1 | 1.96
3.9 | 1 | 1 | 1.96 | 1 | 1
3.925 | 2.89 | 1.96 | 1 | 1.96 | 1
3.95 | 1.96 | 1.96 | 0.01 | 0.01 | 1
3.975 | 0.01 | 1.96 | 2.89 | 1.96 | 1
4 | 1
## END=

## Notes
This application is free and unwarranted no liability is accepted for the consequences of its use.
A BCA Industrial Group application for Crystallography
This Beta conversion routine converts apd data files in the .jcp format to mrd .x01 format for wingixa software.
The .jcp file is created by Philips proprietary software APDCV
The converted file is written with the filename specified by the file header but with .x01 extension
The Values of two theta angle and step size are halved to convert to the Theta values used in WinGixa
Only the header information needed by wingixa software is converted - other header details are defaults
Cell E2 on control sheet must contain the path for the files to be converted ERROR if not valid
Pressing the button file directory *.jcp will give a list of jcp files in the directory specified by E2 path
It is limited to 400 files and 100 on page in columns of 25 excess will overflow down the last column
Cell E4 on control sheet must contain the path for the converted files ERROR if not valid
Sheet 2 contains the .jcp data and header
sheet mrd.x01 contains the converted data with header modifications
The application will not save on hitting QUIT button use file / save to store default paths
Please report any bugs, improvements or comments to Dave Taylor Tel 01744893108 Email djtaylor@lineone.net
Back to control