## Notes
This application is free and unwarranted no liability is accepted for the consequences of its use.
A BCA Industrial Group application for Crystallography
Use the Calculation sheet to carry out determinations of the penetration of an X-ray wavelength into or through a specimen
Three results are given:
Depth to attain 99% max. intensity |  |  |  | The thickness of specimen required for a peak intensity to give 99% of the maximum possible
Depth to attain 99.9% max. intensity |  |  |  | The thickness of specimen required for a peak intensity to give 99.9% of the maximum possible
Penetration depth for 1% transmission* |  |  |  | The thickness of specimen through which only 1% of the incident intensity will be transmitted
*Note: | At an indent angle of 180 this becomes the pathlength
The database sheet calculates the mass attenuation coefficient (mac)of the specimen
The X-ray tube target box is used to select appropriate column of MAC in the database
The specimen composition is entered as a formula in Cells C2 -L3 Element in top row and number of atoms below
E.g. | Fe | O | =Fe2O3 |  | Ca | S | O | H | =CaSO4.2H2O
| 2 | 3 |  |  | 1 | 1 | 6 | 4
Path length and total MAC are intermediates shown for information.
Report any problems to djtaylor@lineone.net

## calculation
User Input | Calculations | 1 | 2 | 3 | 4 | 5 | 6 | 7 | 8 | 9 | 10
Specimen | Element | c | o | h | # | # | # | # | # | # | #
Formula | No Atoms | 9 | 4 | 8 | 1 | 1 | 1 | 1 | 1 | 1 | 1
X-Ray Tube Target= |  | Cu
Cu, Co, Cr, Fe, Mo supported
Mass Attenuation Coefficient
MAC | 6.864588
| 2 Q Angle | 30 | degrees
| Density | 1.4 | g/cm2 |  | Button resets the specimen formula inputs
| Path Length | 4791.85 | microns
| Depth to attain 99% max. intensity | 620.111 | microns
| Depth to attain 99.9% max. intensity | 930.1665 | microns
| Penetration depth for 1% transmission | 1240.222 | microns
Clear

## database
Element | MAC(Cu) | MAC(Cr) | MAC(Mo) | MAC(Fe) | MAC(Co) | At wt | In Use | Element | No atoms | mac | at wt | abs
h | 0.435 | 0.545 | 0.38 | 0.48 | 0 | 1.008 | Tube | c | 9 | 4.6 | 108.099 | 2.760092
he | 0.383 | 0.813 | 0.21 | 0.57 | 0.1 | 4.002 | Target | o | 4 | 11.5 | 63.996 | 4.085025
li | 0.716 | 1.96 | 0.22 | 1.25 | 0.4 | 6.941 | MAC(Cu) | h | 8 | 0.435 | 8.064 | 0.0194708
be | 1.5 | 4.5 | 0.3 | 2.8 | 1.3 | 9.012 |  | # | 1 | 0 | 0 | 0
b | 2.39 | 7.38 | 0.39 | 4.55 | 3.2 | 10.811 |  | # | 1 | 0 | 0 | 0
c | 4.6 | 14.5 | 0.625 | 8.9 | 6.9 | 12.011 |  | # | 1 | 0 | 0 | 0
n | 7.52 | 23.9 | 0.916 | 14.6 | 11.4 | 14.007 |  | # | 1 | 0 | 0 | 0
o | 11.5 | 36.6 | 1.31 | 2.4 | 17.5 | 15.999 |  | # | 1 | 0 | 0 | 0
f | 16.4 | 52.4 | 1.8 | 32.1 | 24.2 | 18.998 |  | # | 1 | 0 | 0 | 0
ne | 22.9 | 72.8 | 2.47 | 44.6 | 35.4 | 20.18 |  | # | 1 | 0 | 0 | 0
na | 30.1 | 95.3 | 3.21 | 58.6 | 45.9 | 22.99 |  | Totals |  | 16.535 | 180.159 | 6.864588
mg | 38.6 | 121 | 4.11 | 74.8 | 61.8 | 24.305
al | 48.6 | 152 | 5.16 | 93.9 | 76.6 | 26.982
si | 60.6 | 189 | 6.44 | 117 | 98.4 | 28.086
p | 74.1 | 229 | 7.89 | 142 | 116.5 | 30.974
s | 89.1 | 272 | 9.55 | 170 | 143.7 | 32.066
cl | 106 | 318 | 11.4 | 200 | 162.8 | 35.452
ar | 123 | 366 | 13.5 | 232 | 178.1 | 39.948
k | 143 | 417 | 15.8 | 266 | 220.9 | 39.098
ca | 162 | 468 | 18.3 | 299 | 258.3 | 40.078
sc | 184 | 513 | 21.1 | 336 | 272.8 | 44.956
ti | 208 | 571 | 24.2 | 377 | 300.3 | 47.88
v | 233 | 68.4 | 27.5 | 419 | 328.2 | 50.942
cr | 260 | 79.8 | 31.1 | 463 | 370.8 | 51.996
mn | 283 | 93 | 34.7 | 57.2 | 401.9 | 54.938
fe | 308 | 108 | 38.5 | 66.4 | 57.1 | 55.847
co | 313 | 125 | 42.5 | 76.8 | 63.5 | 58.933
ni | 45.7 | 144 | 46.6 | 88.6 | 74.1 | 58.69
cu | 53 | 166 | 50.9 | 103 | 79.3 | 63.546
zn | 60.3 | 189 | 55.4 | 117 | 88.7 | 64.39
ga | 55.9 | 212 | 60.1 | 131 | 95.2 | 69.723
ge | 75.6 | 22235 | 64.8 | 146 | 104.2 | 72.61
as | 83.4 | 258 | 69.7 | 160 | 114.5 | 74.922
se | 91.4 | 281 | 74.7 | 175 | 122.7 | 78.96
br | 99.6 | 305 | 79.8 | 190 | 136.4 | 79.904
kr | 108 | 327 | 84.9 | 206 | 145.8 | 83.8
rb | 117 | 351 | 90 | 221 | 159.6 | 85.468
sr | 125 | 373 | 95 | 236 | 173.3 | 87.62
y | 134 | 396 | 100 | 252 | 189.6 | 88.906
zr | 145 | 419 | 13.9 | 265 | 204.5 | 91.224
nb | 153 | 441 | 17.1 | 284 | 221.5 | 92.906
mo | 162 | 163 | 18.4 | 300 | 235.9 | 95.94
tc | 172 | 485 | 19.7 | 316 | 256.1 | 98.906
ru | 183 | 509 | 21.1 | 334 | 269 | 101.07
rh | 194 | 534 | 22.6 | 352 | 288.6 | 102.906
pd | 206 | 559 | 24.1 | 371 | 304.1 | 106.42
ag | 210 | 586 | 25.8 | 391 | 326 | 107.868
cd | 281 | 613 | 37.5 | 412 | 339.2 | 112.411
in | 243 | 638 | 29.3 | 432 | 359.6 | 114.82
sn | 256 | 662 | 31.1 | 451 | 375.7 | 118.71
sb | 270 | 288 | 33.1 | 472 | 394.9 | 121.75
te | 282 | 707 | 35 | 490 | 405.4 | 127.6
in | 294 | 722 | 37.1 | 506 | 437.8 | 126.904
xe | 306 | 753 | 39.2 | 521 | 453.7 | 131.29
cs | 318 | 793 | 41.3 | 534 | 479.6 | 132.905
ba | 330 | 461 | 43.5 | 546 | 495.8 | 137.327
la | 341 | 202 | 45.8 | 557 | 522.8 | 138.906
ce | 352 | 219 | 48.2 | 601 | 551.9 | 140.115
pr | 363 | 236 | 50.7 | 359 | 583.4 | 140.908
nd | 374 | 252 | 53.2 | 379 | 518.9 | 144.24
pm | 386 | 268 | 55.9 | 172 | 393.2 | 147
sm | 397 | 284 | 58.6 | 182 | 406.5 | 150.36
eu | 425 | 299 | 61.5 | 193 | 157.2 | 151.965
gd | 439 | 314 | 64.4 | 203 | 162.9 | 157.25
tb | 273 | 329 | 67.5 | 214 | 172.5 | 158.925
dy | 286 | 344 | 70.6 | 224 | 180.3 | 162.5
ho | 128 | 359 | 73.9 | 234 | 189.5 | 164.93
er | 134 | 373 | 77.3 | 245 | 199 | 167.26
tm | 140 | 387 | 80.8 | 255 | 209.5 | 168.934
yb | 146 | 401 | 84.5 | 265 | 217.2 | 173.04
lu | 153 | 416 | 88.2 | 276 | 227.7 | 174.967
hf | 159 | 430 | 91.7 | 286 | 236.3 | 178.49
ta | 166 | 444 | 95.4 | 297 | 246.5 | 180.948
w | 172 | 458 | 99.1 | 308 | 256.9 | 183.85
re | 179 | 473 | 103 | 319 | 266.9 | 186.207
os | 186 | 487 | 106 | 330 | 275.4 | 190.2
ir | 193 | 502 | 110 | 341 | 287 | 192.22
pt | 200 | 517 | 113 | 353 | 279.5 | 195.08
au | 208 | 532 | 115 | 365 | 309.8 | 196.967
hg | 216 | 547 | 117 | 377 | 319.7 | 200.59
tl | 224 | 563 | 119 | 389 | 329.9 | 204.383
pb | 232 | 579 | 120 | 402 | 341.9 | 207.2
bi | 240 | 596 | 120 | 415 | 356.2 | 208.98
# | 0 | 0 | 0 | 0 | 0 | 0