## Sheet1
|  |  | GSAS Starting Atom Positions | [6 empty] | Crystals Starting File
[17 empty] | dual atom occupancy constraints for the metal sites for phase 1 |  |  |  | total cell contents restraints macro file
#QUICKSTART
[10 empty] | CELL | 9.95116 | 3.744 | 59.7 | 90 | 92 | 90 | y
[10 empty] | SPACEGROUP | C 2/M | [5 empty] | i a |  |  |  | I | 81 | 1
[10 empty] | CONTENT | Ti | 40 | Fe | 40 | O | 90 | k |  |  |  | 1 | 2 | 1
[10 empty] | DATA | 1.54056 | FSQ |  |  |  |  | i |  |  |  | 1 | 4 | 1
[10 empty] | FILE NKET.REF | [6 empty] | 1 | X | 1 | 1 | 1 | 6 | 1
[10 empty] | FORMAT (3F4.0, 2F8.2 ) | [6 empty] | 1 | X | 2 | 1 | 1 | 8 | 1
[10 empty] | END | [10 empty] | 1 | 10 | 1
[10 empty] | #LIST | 5 | [5 empty] | i |  |  |  | 1 | 12 | 1
[10 empty] | READ | NATOM | = | 65 |  |  |  | 1 | Y | 1 | 1 | 1 | 14 | 1
i | 1 | Ti | 0.235 | 0 | 0.041 | 1 | Ti1 | i | 0.025 | ATOM | Ti | 1 | X= | 0.235 | 0 | 0.041 | 1 | Y | 2 | 1 | 1 | 16 | 1
i | 2 | Fe | 0.235 | 0 | 0.041 | 0 | Fe2 | i | 0.025 | ATOM | Fe | 2 | X= | 0.235 | 0 | 0.041 |  |  |  |  | 1 | 18 | 1
i | 3 | Ti | 0.255 | 0 | 0.104 | 1 | Ti3 | i | 0.025 | ATOM | Ti | 3 | X= | 0.255 | 0 | 0.104 | i |  |  |  | 1 | 20 | 1
i | 4 | Fe | 0.255 | 0 | 0.104 | 0 | Fe4 | i | 0.025 | ATOM | Fe | 4 | X= | 0.255 | 0 | 0.104 | 1 | Z | 1 | 1 | 1 | 22 | 1
i | 5 | Ti | 0.105 | 0 | 0.166 | 1 | Ti5 | i | 0.025 | ATOM | Ti | 5 | X= | 0.105 | 0 | 0.166 | 1 | Z | 2 | 1 | 1 | 24 | 1
i | 6 | Fe | 0.105 | 0 | 0.166 | 0 | Fe6 | i | 0.025 | ATOM | Fe | 6 | X= | 0.105 | 0 | 0.166 |  |  |  |  | 1 | 25 | 1
i | 7 | Ti | 0.035 | 0 | 0.281 | 1 | Ti7 | i | 0.025 | ATOM | Ti | 7 | X= | 0.035 | 0 | 0.281 | i |  |  |  | 1 | 27 | 1
i | 8 | Fe | 0.035 | 0 | 0.281 | 0 | Fe8 | i | 0.025 | ATOM | Fe | 8 | X= | 0.035 | 0 | 0.281 | 1 | FRAC | 1 | 1 | 1 | 29 | 1
i | 9 | Ti | 0.19 | 0 | 0.394 | 1 | Ti9 | i | 0.025 | ATOM | Ti | 9 | X= | 0.19 | 0 | 0.394 | 1 | FRAC | 2 | -1 | 1 | 31 | 1
i | 10 | Fe | 0.19 | 0 | 0.394 | 0 | Fe10 | i | 0.025 | ATOM | Fe | 10 | X= | 0.19 | 0 | 0.394 |  |  |  |  | 1 | 33 | 1
i | 11 | Ti | 0.205 | 0 | 0.459 | 1 | Ti11 | i | 0.025 | ATOM | Ti | 11 | X= | 0.205 | 0 | 0.459 | i |  |  |  | 0
i | 12 | Fe | 0.205 | 0 | 0.459 | 0 | Fe12 | i | 0.025 | ATOM | Fe | 12 | X= | 0.205 | 0 | 0.459 | 1 | UISO | 1 | 1 | I | 5 | 1
i | 13 | Ti | 0.05 | 0 | 0.522 | 1 | Ti13 | i | 0.025 | ATOM | Ti | 13 | X= | 0.05 | 0 | 0.522 | 1 | UISO | 2 | 1 | 1 | 1 | 1
i | 14 | Fe | 0.05 | 0 | 0.522 | 0 | Fe14 | i | 0.025 | ATOM | Fe | 14 | X= | 0.05 | 0 | 0.522 |  |  |  |  | 1 | 3 | 1
i | 15 | Ti | 0.13 | 0 | 0.574 | 1 | Ti15 | i | 0.025 | ATOM | Ti | 15 | X= | 0.13 | 0 | 0.574 | i |  |  |  | 1 | 5 | 1
i | 16 | Fe | 0.13 | 0 | 0.574 | 0 | Fe16 | i | 0.025 | ATOM | Fe | 16 | X= | 0.13 | 0 | 0.574 | 1 | X | 3 | 1 | 1 | 7 | 1
i | 17 | Ti | 0.095 | 0 | 0.626 | 1 | Ti17 | i | 0.025 | ATOM | Ti | 17 | X= | 0.095 | 0 | 0.626 | 1 | X | 4 | 1 | 1 | 9 | 1
i | 18 | Fe | 0.095 | 0 | 0.626 | 0 | Fe18 | i | 0.025 | ATOM | Fe | 18 | X= | 0.095 | 0 | 0.626 |  |  |  |  | 1 | 11 | 1
i | 19 | Ti | 0.28 | 0 | 0.687 | 1 | Ti19 | i | 0.025 | ATOM | Ti | 19 | X= | 0.28 | 0 | 0.687 | i |  |  |  | 1 | 13 | 1
i | 20 | Fe | 0.28 | 0 | 0.687 | 0 | Fe20 | i | 0.025 | ATOM | Fe | 20 | X= | 0.28 | 0 | 0.687 | 1 | Y | 3 | 1 | 1 | 15 | 1
i | 21 | Ti | 0.005 | 0 | 0.668 | 1 | Ti21 | i | 0.025 | ATOM | Ti | 21 | X= | 0.005 | 0 | 0.668 | 1 | Y | 4 | 1 | 1 | 17 | 1
i | 22 | Fe | 0.005 | 0 | 0.668 | 0 | Fe22 | i | 0.025 | ATOM | Fe | 22 | X= | 0.005 | 0 | 0.668 |  |  |  |  | 1 | 19 | 1
i | 23 | Ti | 0.305 | 0 | 0.752 | 1 | Ti23 | i | 0.025 | ATOM | Ti | 23 | X= | 0.305 | 0 | 0.752 | i |  |  |  | 1 | 21 | 1
i | 24 | Fe | 0.305 | 0 | 0.752 | 0 | Fe24 | i | 0.025 | ATOM | Fe | 24 | X= | 0.305 | 0 | 0.752 | 1 | Z | 3 | 1 | 1 | 23 | 1
i | 25 | Ti | 0.045 | 0 | 0.774 | 1 | Ti25 | i | 0.025 | ATOM | Ti | 25 | X= | 0.045 | 0 | 0.774 | 1 | Z | 4 | 1 | 1 | 25 | 1
i | 26 | Fe | 0.045 | 0 | 0.774 | 0 | Fe26 | i | 0.025 | ATOM | Fe | 26 | X= | 0.045 | 0 | 0.774 |  |  |  |  | 1 | 26 | 1
i | 27 | Ti | 0.16 | 0 | 0.814 | 1 | Ti27 | i | 0.025 | ATOM | Ti | 27 | X= | 0.16 | 0 | 0.814 | i |  |  |  | 1 | 28 | 1
i | 28 | Fe | 0.16 | 0 | 0.814 | 0 | Fe28 | i | 0.025 | ATOM | Fe | 28 | X= | 0.16 | 0 | 0.814 | 1 | FRAC | 3 | 1 | 1 | 30 | 1
i | 29 | Ti | 0.005 | 0 | 0.877 | 1 | Ti29 | i | 0.025 | ATOM | Ti | 29 | X= | 0.005 | 0 | 0.877 | 1 | FRAC | 4 | -1 | 1 | 32 | 1
i | 30 | Fe | 0.005 | 0 | 0.877 | 0 | Fe30 | i | 0.025 | ATOM | Fe | 30 | X= | 0.005 | 0 | 0.877 |  |  |  |  | 1 | 34 | 1
i | 31 | Ti | 0.09 | 0 | 0.928 | 1 | Ti31 | i | 0.025 | ATOM | Ti | 31 | X= | 0.09 | 0 | 0.928 | i |  |  |  | 0
i | 32 | Fe | 0.09 | 0 | 0.928 | 0 | Fe32 | i | 0.025 | ATOM | Fe | 32 | X= | 0.09 | 0 | 0.928 | 1 | UISO | 3 | 1
i | 33 | Ti | 0.05 | 0 | 0.979 | 1 | Ti33 | i | 0.025 | ATOM | Ti | 33 | X= | 0.05 | 0 | 0.979 | 1 | UISO | 4 | 1
i | 34 | Fe | 0.05 | 0 | 0.979 | 0 | Fe34 | i | 0.025 | ATOM | Fe | 34 | X= | 0.05 | 0 | 0.979
i | 35 | O | 0.135 | 0 | 0.011 | 1 | O35 | i | 0.025 | ATOM | O | 35 | X= | 0.135 | 0 | 0.011 | i
i | 36 | O | 0.06 | 0 | 0.049 | 1 | O36 | i | 0.025 | ATOM | O | 36 | X= | 0.06 | 0 | 0.049 | 1 | X | 5 | 1
i | 37 | O | 0.07 | 0 | 0.095 | 1 | O37 | i | 0.025 | ATOM | O | 37 | X= | 0.07 | 0 | 0.095 | 1 | X | 6 | 1
i | 38 | O | 0.17 | 0 | 0.134 | 1 | O38 | i | 0.025 | ATOM | O | 38 | X= | 0.17 | 0 | 0.134
i | 39 | O | 0.415 | 0 | 0.02 | 1 | O39 | i | 0.025 | ATOM | O | 39 | X= | 0.415 | 0 | 0.02 | i
i | 40 | O | 0.335 | 0 | 0.072 | 1 | O40 | i | 0.025 | ATOM | O | 40 | X= | 0.335 | 0 | 0.072 | 1 | Y | 5 | 1
i | 41 | O | 0.44 | 0 | 0.124 | 1 | O41 | i | 0.025 | ATOM | O | 41 | X= | 0.44 | 0 | 0.124 | 1 | Y | 6 | 1
i | 42 | O | 0.285 | 0 | 0.187 | 1 | O42 | i | 0.025 | ATOM | O | 42 | X= | 0.285 | 0 | 0.187
i | 43 | O | 0.025 | 0 | 0.196 | 1 | O43 | i | 0.025 | ATOM | O | 43 | X= | 0.025 | 0 | 0.196 | i
i | 44 | O | 0.14 | 0 | 0.249 | 1 | O44 | i | 0.025 | ATOM | O | 44 | X= | 0.14 | 0 | 0.249 | 1 | Z | 5 | 1
i | 45 | O | 0.165 | 0 | 0.313 | 1 | O45 | i | 0.025 | ATOM | O | 45 | X= | 0.165 | 0 | 0.313 | 1 | Z | 6 | 1
i | 46 | O | 0.085 | 0 | 0.365 | 1 | O46 | i | 0.025 | ATOM | O | 46 | X= | 0.085 | 0 | 0.365
i | 47 | O | 0.02 | 0 | 0.45 | 1 | O47 | i | 0.025 | ATOM | O | 47 | X= | 0.02 | 0 | 0.45 | i
i | 48 | O | 0.35 | 0 | 0.373 | 1 | O48 | i | 0.025 | ATOM | O | 48 | X= | 0.35 | 0 | 0.373 | 1 | FRAC | 5 | 1
i | 49 | O | 0.27 | 0 | 0.427 | 1 | O49 | i | 0.025 | ATOM | O | 49 | X= | 0.27 | 0 | 0.427 | 1 | FRAC | 6 | -1
i | 50 | O | 0.395 | 0 | 0.478 | 1 | O50 | i | 0.025 | ATOM | O | 50 | X= | 0.395 | 0 | 0.478
i | 51 | O | 0.115 | 0 | 0.489 | 1 | O51 | i | 0.025 | ATOM | O | 51 | X= | 0.115 | 0 | 0.489 | i
i | 52 | O | 0.235 | 0 | 0.541 | 1 | O52 | i | 0.025 | ATOM | O | 52 | X= | 0.235 | 0 | 0.541 | 1 | UISO | 5 | 1
i | 53 | O | 0.265 | 0 | 0.606 | 1 | O53 | i | 0.025 | ATOM | O | 53 | X= | 0.265 | 0 | 0.606 | 1 | UISO | 6 | 1
i | 54 | O | 0.001 | 0 | 0.595 | 1 | O54 | i | 0.025 | ATOM | O | 54 | X= | 0.001 | 0 | 0.595
i | 55 | O | 0.185 | 0 | 0.659 | 1 | O55 | i | 0.025 | ATOM | O | 55 | X= | 0.185 | 0 | 0.659 | i
i | 56 | O | 0.1 | 0 | 0.697 | 1 | O56 | i | 0.025 | ATOM | O | 56 | X= | 0.1 | 0 | 0.697 | 1 | X | 7 | 1
i | 57 | O | 0.12 | 0 | 0.743 | 1 | O57 | i | 0.025 | ATOM | O | 57 | X= | 0.12 | 0 | 0.743 | 1 | X | 8 | 1
i | 58 | O | 0.45 | 0 | 0.667 | 1 | O58 | i | 0.025 | ATOM | O | 58 | X= | 0.45 | 0 | 0.667
i | 59 | O | 0.38 | 0 | 0.719 | 1 | O59 | i | 0.025 | ATOM | O | 59 | X= | 0.38 | 0 | 0.719 | i
i | 60 | O | 0.51 | 0 | 0.772 | 1 | O60 | i | 0.025 | ATOM | O | 60 | X= | 0.51 | 0 | 0.772 | 1 | Y | 7 | 1
i | 61 | O | 0.225 | 0 | 0.782 | 1 | O61 | i | 0.025 | ATOM | O | 61 | X= | 0.225 | 0 | 0.782 | 1 | Y | 8 | 1
i | 62 | O | 0.34 | 0 | 0.834 | 1 | O62 | i | 0.025 | ATOM | O | 62 | X= | 0.34 | 0 | 0.834
i | 63 | O | 0.08 | 0 | 0.844 | 1 | O63 | i | 0.025 | ATOM | O | 63 | X= | 0.08 | 0 | 0.844 | i
i | 64 | O | 0.2 | 0 | 0.896 | 1 | O64 | i | 0.025 | ATOM | O | 64 | X= | 0.2 | 0 | 0.896 | 1 | Z | 7 | 1
i | 65 | O | 0.22 | 0 | 0.961 | 1 | O65 | i | 0.025 | ATOM | O | 65 | X= | 0.22 | 0 | 0.961 | 1 | Z | 8 | 1
END
i
[17 empty] | 1 | FRAC | 7 | 1
[17 empty] | 1 | FRAC | 8 | -1
i
[17 empty] | 1 | UISO | 7 | 1
[17 empty] | 1 | UISO | 8 | 1
i
[17 empty] | 1 | X | 9 | 1
[17 empty] | 1 | X | 10 | 1
i
[17 empty] | 1 | Y | 9 | 1
[17 empty] | 1 | Y | 10 | 1
i
[17 empty] | 1 | Z | 9 | 1
[17 empty] | 1 | Z | 10 | 1
i
[17 empty] | 1 | FRAC | 9 | 1
[17 empty] | 1 | FRAC | 10 | -1
i
[17 empty] | 1 | UISO | 9 | 1
[17 empty] | 1 | UISO | 10 | 1
i
[17 empty] | 1 | X | 11 | 1
[17 empty] | 1 | X | 12 | 1
i
[17 empty] | 1 | Y | 11 | 1
[17 empty] | 1 | Y | 12 | 1
i
[17 empty] | 1 | Z | 11 | 1
[17 empty] | 1 | Z | 12 | 1
i
[17 empty] | 1 | FRAC | 11 | 1
[17 empty] | 1 | FRAC | 12 | -1
i
[17 empty] | 1 | UISO | 11 | 1
[17 empty] | 1 | UISO | 12 | 1
i
[17 empty] | 1 | X | 13 | 1
[17 empty] | 1 | X | 14 | 1
i
[17 empty] | 1 | Y | 13 | 1
[17 empty] | 1 | Y | 14 | 1
i
[17 empty] | 1 | Z | 13 | 1
[17 empty] | 1 | Z | 14 | 1
i
[17 empty] | 1 | FRAC | 13 | 1
[17 empty] | 1 | FRAC | 14 | -1
i
[17 empty] | 1 | UISO | 13 | 1
[17 empty] | 1 | UISO | 14 | 1
i
[17 empty] | 1 | X | 15 | 1
[17 empty] | 1 | X | 16 | 1
i
[17 empty] | 1 | Y | 15 | 1
[17 empty] | 1 | Y | 16 | 1
i
[17 empty] | 1 | Z | 15 | 1
[17 empty] | 1 | Z | 16 | 1
i
[17 empty] | 1 | FRAC | 15 | 1
[17 empty] | 1 | FRAC | 16 | -1
i
[17 empty] | 1 | UISO | 15 | 1
[17 empty] | 1 | UISO | 16 | 1
i
[17 empty] | 1 | X | 17 | 1
[17 empty] | 1 | X | 18 | 1
i
[17 empty] | 1 | Y | 17 | 1
[17 empty] | 1 | Y | 18 | 1
i
[17 empty] | 1 | Z | 17 | 1
[17 empty] | 1 | Z | 18 | 1
i
[17 empty] | 1 | FRAC | 17 | 1
[17 empty] | 1 | FRAC | 18 | -1
i
[17 empty] | 1 | UISO | 17 | 1
[17 empty] | 1 | UISO | 18 | 1
i
[17 empty] | 1 | X | 19 | 1
[17 empty] | 1 | X | 20 | 1
i
[17 empty] | 1 | Y | 19 | 1
[17 empty] | 1 | Y | 20 | 1
i
[17 empty] | 1 | Z | 19 | 1
[17 empty] | 1 | Z | 20 | 1
i
[17 empty] | 1 | FRAC | 19 | 1
[17 empty] | 1 | FRAC | 20 | -1
i
[17 empty] | 1 | UISO | 19 | 1
[17 empty] | 1 | UISO | 20 | 1
i
[17 empty] | 1 | X | 21 | 1
[17 empty] | 1 | X | 22 | 1
i
[17 empty] | 1 | Y | 21 | 1
[17 empty] | 1 | Y | 22 | 1
i
[17 empty] | 1 | Z | 21 | 1
[17 empty] | 1 | Z | 22 | 1
i
[17 empty] | 1 | FRAC | 21 | 1
[17 empty] | 1 | FRAC | 22 | -1
i
[17 empty] | 1 | UISO | 21 | 1
[17 empty] | 1 | UISO | 22 | 1
i
[17 empty] | 1 | X | 23 | 1
[17 empty] | 1 | X | 24 | 1
i
[17 empty] | 1 | Y | 23 | 1
[17 empty] | 1 | Y | 24 | 1
i
[17 empty] | 1 | Z | 23 | 1
[17 empty] | 1 | Z | 24 | 1
i
[17 empty] | 1 | FRAC | 23 | 1
[17 empty] | 1 | FRAC | 24 | -1
i
[17 empty] | 1 | UISO | 23 | 1
[17 empty] | 1 | UISO | 24 | 1
i
[17 empty] | 1 | X | 25 | 1
[17 empty] | 1 | X | 26 | 1
i
[17 empty] | 1 | Y | 25 | 1
[17 empty] | 1 | Y | 26 | 1
i
[17 empty] | 1 | Z | 25 | 1
[17 empty] | 1 | Z | 26 | 1
i
[17 empty] | 1 | FRAC | 25 | 1
[17 empty] | 1 | FRAC | 26 | -1
i
[17 empty] | 1 | UISO | 25 | 1
[17 empty] | 1 | UISO | 26 | 1
i
[17 empty] | 1 | X | 27 | 1
[17 empty] | 1 | X | 28 | 1
i
[17 empty] | 1 | Y | 27 | 1
[17 empty] | 1 | Y | 28 | 1
i
[17 empty] | 1 | Z | 27 | 1
[17 empty] | 1 | Z | 28 | 1
i
[17 empty] | 1 | FRAC | 27 | 1
[17 empty] | 1 | FRAC | 28 | -1
i
[17 empty] | 1 | UISO | 27 | 1
[17 empty] | 1 | UISO | 28 | 1
i
[17 empty] | 1 | X | 29 | 1
[17 empty] | 1 | X | 30 | 1
i
[17 empty] | 1 | Y | 29 | 1
[17 empty] | 1 | Y | 30 | 1
i
[17 empty] | 1 | Z | 29 | 1
[17 empty] | 1 | Z | 30 | 1
i
[17 empty] | 1 | FRAC | 29 | 1
[17 empty] | 1 | FRAC | 30 | -1
i
[17 empty] | 1 | UISO | 29 | 1
[17 empty] | 1 | UISO | 30 | 1
i
[17 empty] | 1 | X | 31 | 1
[17 empty] | 1 | X | 32 | 1
i
[17 empty] | 1 | Y | 31 | 1
[17 empty] | 1 | Y | 32 | 1
i
[17 empty] | 1 | Z | 31 | 1
[17 empty] | 1 | Z | 32 | 1
i
[17 empty] | 1 | FRAC | 31 | 1
[17 empty] | 1 | FRAC | 32 | -1
i
[17 empty] | 1 | UISO | 31 | 1
[17 empty] | 1 | UISO | 32 | 1
i
[17 empty] | 1 | X | 33 | 1
[17 empty] | 1 | X | 34 | 1
i
[17 empty] | 1 | Y | 33 | 1
[17 empty] | 1 | Y | 34 | 1
i
[17 empty] | 1 | Z | 33 | 1
[17 empty] | 1 | Z | 34 | 1
i
[17 empty] | 1 | FRAC | 33 | 1
[17 empty] | 1 | FRAC | 34 | -1
i
[17 empty] | 1 | UISO | 33 | 1
[17 empty] | 1 | UISO | 34 | 1